## PUNO-ILAVE
RESUMEN DE ENSAYOS DE PLATAFORMA EN PUNTOS DE DEFLEXIONES ALTAS
ESTUDIO DEFINITIVO PARA EL MANTENIMIENTO PERIÓDICO DE LA CARRETERA PUNO - DESAGUADERO
TRAMO PUNO - ILAVE
(Km 1363+000- Km 1413+000)
NÚMERO |  |  | 1 | 2 | 3 | 4 | 5 | 6 | 7 | 8 | 9 | 10 | 11 | 12 | 13 | 14 | 15 | 16
PROGRESIVA |  |  | 1364400 | 1365400 | 1374800 | 1377300 | 1380900 | 1381300 | 1381750 | 1382000 | 1382800 | 1383400 | 1386300 | 1392500 | 1407500 | 1408300 | 1410700 | 1412450 | 1363000
|  |  | 1400 | 2400 | 11800 | 14300 | 17900 | 18300 | 18750 | 19000 | 19800 | 20400 | 23300 | 29500 | 44500 | 45300 | 47700 | 49450
LADO |  |  | D | D | I | D | D | D | I | D | D | D | D | D | D | D | D | I
CÓDIGO DEL SONDEO |  |  | 1 | 2 | 3 | 4 | 5 | 6 | 7 | 8 | 9 | 10 | 11 | 12 | 13 | 14 | 15 | 16
|  |  | 3570.424 | 3525.383 |  | 3540.722 |  | 3586.369 | 3664.806 | 3750.39 |  | 3804.427 |  | 3884.879 | 3892.709 | 3946.272 | 4014.131
COTA PISTA ACTUAL |  |  | 3812.38 | 3812.97 | 3813.47 | 3843.56 | 3833.73 | 3824.14 | 3819.085 | 3815.47 | 3813.53 | 3820.45 | 3813.53 | 3821.53 | 3844.25 | 3841.55 | 3831.38 | 3833
COTA RECICLADO PROYECTADA |  |  | 3812.28 | 3812.87 | 3813.37 | 3843.46 | 3833.63 | 3824.04 | 3818.985 | 3815.37 | 3813.43 | 3820.35 | 3813.43 | 3821.38 | 3844.15 | 3841.45 | 3831.28 | 3832.9
COTA SLURRY SEAL |  |  | 3812.42 | 3813.01 | 3813.51 | 3843.6 | 3833.77 | 3824.18 | 3819.125 | 3815.51 | 3813.57 | 3820.49 | 3813.57 | 3821.57 | 3844.29 | 3841.59 | 3831.42 | 3833.04
Espesor de capa de rodadura existente |  |  | 0.025 | 0.025 | 0.025 | 0.15 | 0.06 | 0.06 | 0.04 | 0.02 | 0.04 | 0.04 | 0.04 | 0.035 | 0.04 | 0.03 | 0.045 | 0.02
Capa Superior | Espesor |  | 0.35 | 0.33 | 0.45 | 0.2 | 0.2 | 0.15 | 0.2 | 0.15 | 0.2 | 0.15 | 0.35 | 0.4 | 0.4 | 0.35 | 0.4 | 0.28
| Características del Material | AASHTO | A-2-4 (0) | A-2-4 (0) | A-2-4 (0) | A-2-4 (0) | A-2-4 (0) | A-2-4 (0) | A-2-4 (0) | A-2-4 (0) | A-2-4 (0) | A-2-4 (0) | A-2-4 (0) | A-2-4 (0) | A-2-4 (0) | A-2-6 (0) | A-2-6 (0) | A-2-4 (0)
|  | SUCS | GC | GC | GC | GC | GC | GC | GC | GC | GC | GC | SC | SC | SC | SC | SC | SC
|  | Indice de Plasticidad | 7.2 | 13.7 | 9.4 | 7.4 | 8.3 | 15.4 | 8.1 | 7.8 | 9.8 | 7.6 | 9.5 | 7.9 | 8.2 | 16.3 | 10.2 | 8.2 | 9.6875 | 7.2 | 16.3
|  | Húmedad Natural | 2.82 | 2.33 | 2.12 | 2.82 | 3.96 | 3.14 | 3.24 | 3.14 | 9.8 | 3.42 | 3.46 | 3.85 | 3.84 | 4.44 | 5.03 | 5.65 | 3.94125 | 2.12 | 9.8
|  | % < N° 200 | 14.9 | 16.3 | 16 | 13.9 | 12.8 | 13.2 | 13.3 | 13.2 | 13.5 | 17 | 16.8 | 14.8 | 18 | 17.6 | 15.8 | 16.2 | 15.20625 | 12.8 | 18
| Densidad de Campo | Densidad Seca | 2.02 | 1.99 | 2.02 | 1.97 | 2.05 | 2.02 | 2.05 | 1.97 | 2.09 | 2.04 | 2.11 | 1.96 | 2.02 | 1.98 | 1.98 | 1.92
|  | % de Compactación | 96 | 95 | 96 | 96 | 97 | 96 | 97 | 94 | 97 | 97 | 94 | 93 | 96 | 96 | 95 | 93 | 95.5 | 93 | 97
| Proctor | Máxima Densidad | 2.108 | 2.101 | 2.11 | 2.106 | 2.106 | 2.106 | 2.115 | 2.09 | 2.11 | 2.11 | 2.107 | 2.105 | 2.109 | 2.063 | 2.073 | 2.062 | 2.0988125 | 2.062 | 2.115
|  | Húmedad Optima | 6.4 | 5.6 | 6 | 6 | 7.1 | 7.3 | 7.7 | 7.9 | 7.3 | 6.8 | 6.4 | 6.2 | 5.8 | 9.3 | 9.1 | 9.3 | 7.1375 | 5.6 | 9.3
| C.B.R | 100% | 94 | 78.6 | 85.4 | 80 | 64.3 | 62.9 | 64.3 | 60 | 62.9 | 60 | 67.1 | 61.4 | 61.4 | 78.6 | 77.1 | 96.4 | 72.15 | 60 | 96.4
|  | 95% | 36.5 | 32.8 | 39.3 | 32 | 46.8 | 41 | 45 | 38 | 42.5 | 43 | 44 | 39 | 34.1 | 50.5 | 52 | 49.5 | 41.625 | 32 | 52
Capa Media | Espesor |  | 1.125 | 1.145 | 0.22 | 0.25 | 1.24 | 1.29 | 1.26 | 1.33 | 0.76 | 1.01 | 0.5 | 1.065 | 0.3 | 0.1 | 0.2 | 1.2
| Características del Material | AASHTO | A-2-4 (0) | A-2-4 (0) | A-2-4 (0) | A-2-6 (0) | A-4 (1) | A-2-6 (0) | A-2-6 (0) | A-2-6 (0) | A-2-4 (0) | A-2-4 (0) | A-2-4 (0) | A-2-6 (0) | A-2-6 (0) | A-1-a (0) | A-1-a (0) | A-2-6 (0)
|  | SUCS | GC | GC | GC | GC | SC | SC | SC | SC | GC | GC | GC-GW-GM | GM | GC | GC-GM | GM | GC
|  | Indice de Plasticidad | 7.5 | 7.9 | 8.2 | 12.6 | 9.8 | 10.7 | 10.9 | 10.3 | 8.4 | 8.6 | 6.7 | 13.6 | 14.9 | 5.5 | 5 | 15.7 | 9.76875 | 5 | 15.7
|  | Húmedad Natural | 4.75 | 4.82 | 4.29 | 15.39 | 5.67 | 4.85 | 6.28 | 5.67 | 5.91 | 5.1 | 6.7 | 15.91 | 7.51 | 7.05 | 7.15 | 7.51 | 7.16 | 4.29 | 15.91
|  | % < N° 200 | 29 | 28.5 | 25.8 | 24.1 | 39.6 | 24.7 | 25.9 | 29.6 | 17.7 | 17.9 | 10 | 25.3 | 30.1 | 12.5 | 13.4 | 31.6 | 24.10625 | 10 | 39.6
| Densidad de Campo | Densidad Seca | 1.88 | 1.95 | 1.96 | 1.73 | 1.9 | 2.03 | 1.99 | 1.98 | 1.98 | 1.96 | 1.94 | 1.94 | 1.9 | 1.86 | 1.84 | 1.9
|  | % de Compactación | 94 | 96 | 95 | 94 | 92 | 94 | 93 | 93 | 92 | 93 | 92 | 92 | 94 | 93 | 91 | 94 | 93.25 | 91 | 96
| Proctor | Máxima Densidad | 2.014 | 2.035 | 2.029 | 1.835 | 2.073 | 2.148 | 2.135 | 2.071 | 2.139 | 2.138 | 2.028 | 1.713 | 2.025 | 2.014 | 2.02 | 2.027 | 2.02775 | 1.713 | 2.148
|  | Húmedad Optima | 10.8 | 10 | 10.3 | 12.3 | 7.2 | 9 | 8.6 | 7.2 | 7 | 6.3 | 10.6 | 15.7 | 10.4 | 7.5 | 7.8 | 10 | 9.41875 | 6.3 | 15.7
| C.B.R | 100% | 47.1 | 58.6 | 54.3 | 34.3 | 41.8 | 32.1 | 24.3 | 20 | 66.9 | 71.4 | 22.3 | 60 | 48.6 | 88.6 | 92.9 | 48.6 | 50.7375 | 20 | 92.9
|  | 95% | 19.8 | 23.9 | 26 | 24 | 17.6 | 12.5 | 11 | 12 | 42.5 | 39 | 15.5 | 46 | 24.5 | 45.8 | 30.9 | 21.7 | 25.79375 | 11 | 46
Capa Inferior | Espesor |  |  |  | 0.805 | 0.9 |  |  |  |  | 0.5 |  | 0.61 |  | 0.76 | 1.02 | 0.4
| Características del Material | AASHTO |  |  | A-4 (1) | continua | [6 empty] | continua |  | A-5 (4) | A-5 (4) | A-5 (2)
|  | SUCS |  |  | SC | el mismo |  |  |  |  | bolonerias |  | el mismo |  | CL | CL | CL-ML
|  | Indice de Plasticidad |  |  | 9.8 | material |  |  |  |  | de |  | material |  | 10.2 | 10.7 | 4.2 |  | 8.725 | 4.2 | 10.7
|  | Húmedad Natural |  |  | 10.61 | mezclado |  |  |  |  | piedras |  | mezclado |  | 12.54 | 12.58 | 12.77 |  | 12.125 | 10.61 | 12.77
|  | % < N° 200 |  |  | 40.5 | con |  |  |  |  | grandes |  | con |  | 67.7 | 63.7 | 65.9 |  | 59.45 | 40.5 | 67.7
| Densidad de Campo | Densidad Seca |  |  | 1.8 | piedras grandes | [6 empty] | piedras grandes |  | 1.17 | 1.21 | 1.21
|  | % de Compactación |  |  | 87 | [9 empty] | 82 | 85 | 85 |  | 84.75 | 82 | 87
| Proctor | Máxima Densidad |  |  | 2.06 | [9 empty] | 1.416 | 1.424 | 1.42 |  | 1.58 | 1.416 | 2.06
|  | Húmedad Optima |  |  | 8.3 | [9 empty] | 21.8 | 21.8 | 22.5 |  | 18.6 | 8.3 | 22.5
| C.B.R | 100% |  |  | 45.7 | [9 empty] | 13.7 | 12.6 | 14.1 |  | 21.525 | 12.6 | 45.7
|  | 95% |  |  | 14.2 | [9 empty] | 9.8 | 9.2 | 8.3 |  | 10.375 | 8.3 | 14.2
Capa Inferior | Espesor | [15 empty] | -0.455
| Características del Material | AASHTO | [14 empty] | A-4 (2)
|  | SUCS | [14 empty] | ML
|  | Indice de Plasticidad | [14 empty] | 1.8
|  | Húmedad Natural | [14 empty] | 22.22
|  | % < N° 200 | [14 empty] | 66.6
| Densidad de Campo | Densidad Seca | [14 empty] | 1.15
|  | % de Compactación | [14 empty] | 80
| Proctor | Máxima Densidad | [14 empty] | 1.435
|  | Húmedad Optima | [14 empty] | 25.6
| C.B.R | 100% | [14 empty] | 7.1
|  | 95% | [14 empty] | 3.2